## Sheet1
Production Log Book
DATE | SHIFT | DIE NO. | PART NAME | CUSTOMER NAME | PROD QTY. NO. | CUT WT KGS | TONNAGE KG | MATERIAL | SIZE | BAR NO. | ROUTE CARD NO. | JCC NO. | HEAT CODE | OK QTY. NO. | RMW QTY. NO. | REJ QTY. NO. | REJ QTY. NO.
2025-01-07 | I | 5386 |  |  | 872 | 5.15 | 1915.8 | 8620H | 75Ø | 35800 | 2912C | 1655 | ONW | CS1 |  | CS1
2025-01-07 | I | 4902 |  |  | 46 | 31.8 | 1462.8 | 52100 | 100Ø | 35828 | 2912C | 651 | ONT | BS2 |  | BS2
2025-01-07 | I | 4662 |  |  | 75 | 7.8 | 585 | CL4 | 30Ø | 35822 | 2912C | 1186 | OKL | BS7 |  | BS7
2025-01-07 | I | 4727 |  |  | 45 | 4.5 | 202.5 | CL4 | 20Ø | 35823 | 2912C | 589 | NHK | BS7 |  | BS7
2025-01-07 | I | 4727 |  |  | 601 | 6.9 | 4149.5 | 4140 | 160Ø | 35823 | 2912C | 589 | NHK | BS7 |  | BS7
2025-02-07 | II | 5386 |  |  | 150 | 5.15 | 772.5 | 8620H | 75Ø | 35806 | 2912C | 1655 | ONW | CS1 |  | CS1
2025-02-07 | II | 5386 |  |  | 70 | 6.9 | 483 | 4140 | 90Ø | 35806 | 2912C | 1655 | ONW | CS3 |  | CS3
2025-02-07 | II | 5386 |  |  | 655 | 150 | 28497.5 | 8620H | 90Ø | 35806 | 2912C | 1655 | ONW | CS3 |  | CS3
2025-02-07 | II | 5024 |  |  | 126 | 7.9 | 995.4 | 8620 | 90Ø | 35806 | 2912C | 4014 | OOC | CS3 |  | CS3
2025-02-07 | II | 4902 |  |  | 48 | 31.8 | 1526.4 | 52100 | 100Ø | 35828 | 2912C | 651 | ONT | BS2 |  | BS2
2025-02-07 | II | 4902 |  |  | 45 | 31.8 | 1981 | 52100 | 100Ø | 35828 | 2912C | 651 | ONT | BS2 |  | BS2
2025-02-07 | II | 3466 |  |  | 1 | 6 | 418 | 410 | 30Ø | 35806 | 2912C | 658 | ONS | BS3 |  | BS3
2025-02-07 | II | 4394 |  |  | 60 | 186 | 1116 | CL4 | 30Ø | 35806 | 2912C | 653 | ONT | BS3 |  | BS3
2025-02-07 | II | 4727 |  |  | 82 | 4.5 | 3690 | CL4 | 160Ø | 35806 | 2912C | 589 | NHK | BS1 |  | BS1