## Sheet1
Production Log Book
DATE | SHIFT | DE NO. | PART NAME | CUSTOMER NAME | PROD QTY. NO. | CUT WT KGS | TONNAGE KG | MATERIAL | SIZE | HEAT NO. | QTY | REMARKS | QTY. | REMARKS. | OK QTY. NO. | R/W QTY. NO. | REJ QTY. NO.
1 | I | 5386 |  |  | 527 | 5.15 | 1915.8 | 8620H | 90Φ | 35882 | 100Φ | 26.8.23 | 651 | ONT
1 | II | 5308 |  |  | 70 | 6.9 | 483 | 4140 | 90Φ | 35882 | 100Φ | 26.8.23 | 651 | ONT
1 | II | 5308 |  |  | 26 | 8 | 208 | 4140 | 90Φ | 35882 | 100Φ | 26.8.23 | 651 | ONT
1 | II | 2465 |  |  | 515 | 5.15 | 2400.25 | 8620H | 75Φ | 35806 | 75Φ | 2519.6 | 1655 | ONW
1 | II | 5385 |  |  | 66 | 7.7 | 508.2 | CL4 | 90Φ | 35886 | 90Φ | 2519.6 | 1655 | ONW
1 | II | 5386 |  |  | 85 | 8.1 | 649 | CL4 | 90Φ | 35886 | 90Φ | 2519.6 | 1655 | ONW
1 | II | 4902 |  |  | 46 | 31.8 | 1272 | 52100 | 100Φ | 35828 | 100Φ | 35828 | 651 | ONT
1 | II | 4902 |  |  | 46 | 31.8 | 1462.8 | 52100 | 100Φ | 35828 | 100Φ | 35828 | 651 | ONT
1 | II | 466 |  |  | 65 | 7.7 | 385 | CL4 | 90Φ | 35822 | 90Φ | 35822 | 116 | OKL
1 | II | 466 |  |  | 45 | 10 | 450 | CL4 | 90Φ | 31833 | 160Φ | 31833 | 684 | NHK
1 | II | 4737 |  |  | 45 | 10 | 1035 | CL4 | 160Φ | 34823 | 160Φ | 34823 | 688 | NHK
1 | II | 5806 |  |  | 601 | 6.9 | 4149.9 | 4140 | 90Φ | 35836 | 90Φ | 35836 | 15 | 15.5.23
1 | II | 5386 |  |  | 150 | 5.15 | 778.5 | 8620H | 75Φ | 35806 | 75Φ | 2519.6 | 1655 | ONW
1 | II | 5308 |  |  | 6 | 9 | 48 | 8620H | 90Φ | 35886 | 90Φ | 2519.6 | 1655 | ONW
1 | II | 5386 |  |  | 583 | 5.15 | 2847.95 | 8620H | 75Φ | 35806 | 75Φ | 2519.6 | 1655 | ONW
1 | II | 5826 |  |  | 126 | 7.3 | 985.4 | 8620 | 90Φ | 35820 | 90Φ | 2519.6 | 4044 | OOC
1 | II | 4902 |  |  | 48 | 31.8 | 1528.4 | 52100 | 100Φ | 35828 | 100Φ | 35828 | 651 | ONT
1 | II | 4902 |  |  | 45 | 31.8 | 1491 | 52100 | 100Φ | 35828 | 100Φ | 35828 | 651 | ONT
1 | II | 2466 |  |  | 38 | 11 | 418 | 410 | 90Φ | 35884 | 90Φ | 35884 | 651 | ONS
1 | II | 4347 |  |  | 68 | 3 | 196 | 410 | 80Φ | 35887 | 80Φ | 35887 | 653 | ONT
1 | II | 4737 |  |  | 82 | 4.5 | 2.35 | CL4 | 160Φ | 31833 | 160Φ | 31833 | 684 | NHK