## Sheet1
[7 empty] | Current(Amp) |  | Total Qty. Checked | Result |  | Remark
Die No | Qty | Die No.1 | Qty.1 | Die No. | RF. NO | Heat Code | Head Shot | Coil Shot |  | OK | Rework
4998 |  | 2500 | 2800
5334 |  | 2300 | 2600
4048 |  | 2000 | 2300
36227 |  | Yoke | Yoke
36094
35249
3060 |  | 2300 | 2500
5196 |  | 2000 | 2300
5017
|  | 2600 | 3000
4988 |  | 2200 | 2500
5308